## Φύλλο1
Irradiated @ 1016neq/cm2 - 240keV 1015cm-2 |  |  | Irradiated @ 1016 neq/cm2 - 130keV 1015cm-2 |  |  | 240keV 1015cm-2 |  |  | 130keV 1015cm-2
31P | [5 empty] | 31P
Depth[nm] |  | C[atom/cm3] | Depth[nm] |  | C[atom/cm3] | Depth[nm] |  | C[atom/cm3] | Depth[nm] |  | C[atom/cm3]
0 | 159.129 | 6.0822e+19 | 0 | 160.656 | 4.0535e+19 | 0 | 94.48421 | 2.9263e+19 | 0 | 96.3159 | 2.716e+19
5.961 | 165.09 | 3.3287e+19 | 5.664 | 166.32 | 2.8046e+19 | 8.58949 | 103.0737 | 2.6448e+19 | 8.756 | 105.0719 | 2.3935e+19
11.922 | 171.051 | 2.6921e+19 | 11.327 | 171.983 | 2.3517e+19 | 17.17899 | 111.6632 | 2.4948e+19 | 17.512 | 113.8279 | 2.1724e+19
17.883 | 177.012 | 2.409e+19 | 16.991 | 177.647 | 2.2278e+19 | 26.92919 | 121.4134 | 2.4544e+19 | 26.268 | 122.5839 | 2.0626e+19
24.413 | 183.542 | 2.3229e+19 | 23.196 | 183.852 | 2.188e+19 | 36.67939 | 131.1636 | 2.4343e+19 | 36.2072 | 132.5231 | 2.0148e+19
30.488 | 189.617 | 2.3044e+19 | 29.401 | 190.057 | 2.1866e+19 | 45.50099 | 139.9852 | 2.4141e+19 | 45.1998 | 141.5157 | 2.0113e+19
36.449 | 195.578 | 2.2737e+19 | 35.173 | 195.829 | 2.1175e+19 | 54.09049 | 148.5747 | 2.367e+19 | 53.9558 | 150.2717 | 2.0231e+19
42.409 | 201.538 | 2.3006e+19 | 40.836 | 201.492 | 2.1131e+19 | 62.67999 | 157.1642 | 2.4679e+19 | 62.7118 | 159.0277 | 2.0467e+19
48.37 | 207.499 | 2.2679e+19 | 46.5 | 207.156 | 2.1286e+19 | 71.26939 | 165.7536 | 2.4516e+19 | 71.4678 | 167.7837 | 2.02e+19
54.331 | 213.46 | 2.2906e+19 | 52.164 | 212.82 | 2.1336e+19 | 79.85889 | 174.3431 | 2.4404e+19 | 80.2238 | 176.5397 | 2.065e+19
60.292 | 219.421 | 2.2994e+19 | 57.827 | 218.483 | 2.1221e+19 | 88.44839 | 182.9326 | 2.3938e+19 | 88.9798 | 185.2957 | 2.0594e+19
66.253 | 225.382 | 2.3034e+19 | 63.491 | 224.147 | 2.1218e+19 | 97.03789 | 191.5221 | 2.3745e+19 | 97.7354 | 194.0513 | 2.0353e+19
72.213 | 231.342 | 2.2752e+19 | 69.155 | 229.811 | 2.1512e+19 | 105.62759 | 200.1118 | 2.402e+19 | 106.4914 | 202.8073 | 1.969e+19
78.174 | 237.303 | 2.2847e+19 | 74.818 | 235.474 | 2.1269e+19 | 114.21659 | 208.7008 | 2.3524e+19 | 115.2474 | 211.5633 | 1.9528e+19
84.135 | 243.264 | 2.2837e+19 | 80.482 | 241.138 | 2.0862e+19 | 122.80659 | 217.2908 | 2.3273e+19 | 124.0034 | 220.3193 | 1.9625e+19
90.096 | 249.225 | 2.2406e+19 | 86.146 | 246.802 | 2.145e+19 | 131.39559 | 225.8798 | 2.3158e+19 | 132.7594 | 229.0753 | 1.9229e+19
96.057 | 255.186 | 2.2448e+19 | 91.809 | 252.465 | 2.1063e+19 | 139.98559 | 234.4698 | 2.2759e+19 | 141.5154 | 237.8313 | 1.859e+19
102.017 | 261.146 | 2.2689e+19 | 97.473 | 258.129 | 2.0853e+19 | 148.57459 | 243.0588 | 2.2499e+19 | 150.2714 | 246.5873 | 1.8321e+19
107.978 | 267.107 | 2.2439e+19 | 103.137 | 263.793 | 2.0737e+19 | 157.16459 | 251.6488 | 2.2019e+19 | 159.0274 | 255.3433 | 1.8273e+19
113.939 | 273.068 | 2.2101e+19 | 108.801 | 269.457 | 2.0542e+19 | 165.75359 | 260.2378 | 2.208e+19 | 167.7834 | 264.0993 | 1.8243e+19
119.9 | 279.029 | 2.2008e+19 | 114.464 | 275.12 | 2.0002e+19 | 174.34359 | 268.8278 | 2.184e+19 | 176.5394 | 272.8553 | 1.7834e+19
125.861 | 284.99 | 2.1726e+19 | 120.128 | 280.784 | 1.9839e+19 | 182.93259 | 277.4168 | 2.1242e+19 | 185.2954 | 281.6113 | 1.7486e+19
131.822 | 290.951 | 2.1929e+19 | 125.792 | 286.448 | 1.9868e+19 | 191.52159 | 286.0058 | 2.1274e+19 | 194.0514 | 290.3673 | 1.7278e+19
137.782 | 296.911 | 2.1624e+19 | 131.455 | 292.111 | 1.9813e+19 | 200.11159 | 294.5958 | 2.1244e+19 | 202.8074 | 299.1233 | 1.6693e+19
143.743 | 302.872 | 2.1734e+19 | 137.119 | 297.775 | 1.958e+19 | 208.70059 | 303.1848 | 2.0763e+19 | 211.5634 | 307.8793 | 1.6618e+19
149.704 | 308.833 | 2.1198e+19 | 142.783 | 303.439 | 1.9021e+19 | 217.29059 | 311.7748 | 2.0735e+19 | 220.3194 | 316.6353 | 1.6065e+19
155.665 | 314.794 | 2.0857e+19 | 148.446 | 309.102 | 1.9132e+19 | 225.87959 | 320.3638 | 2.0224e+19 | 229.0754 | 325.3913 | 1.5632e+19
161.626 | 320.755 | 2.0914e+19 | 154.11 | 314.766 | 1.8801e+19 | 234.46959 | 328.9538 | 2.0093e+19 | 237.8314 | 334.1473 | 1.5401e+19
167.586 | 326.715 | 2.0792e+19 | 159.774 | 320.43 | 1.9017e+19 | 243.05859 | 337.5428 | 2.0021e+19 | 246.5874 | 342.9033 | 1.5186e+19
173.547 | 332.676 | 2.1104e+19 | 165.437 | 326.093 | 1.8714e+19 | 251.64859 | 346.1328 | 1.9377e+19 | 255.3434 | 351.6593 | 1.5087e+19
179.508 | 338.637 | 2.0762e+19 | 171.101 | 331.757 | 1.8508e+19 | 260.23759 | 354.7218 | 1.8951e+19 | 264.0994 | 360.4153 | 1.4903e+19
185.469 | 344.598 | 2.0498e+19 | 176.765 | 337.421 | 1.8076e+19 | 268.82759 | 363.3118 | 1.8638e+19 | 272.8554 | 369.1713 | 1.4321e+19
191.43 | 350.559 | 2.036e+19 | 182.429 | 343.085 | 1.8194e+19 | 277.41659 | 371.9008 | 1.8519e+19 | 281.6114 | 377.9273 | 1.421e+19
197.39 | 356.519 | 2.0497e+19 | 188.092 | 348.748 | 1.7811e+19 | 286.00659 | 380.4908 | 1.794e+19 | 290.3674 | 386.6833 | 1.3629e+19
203.351 | 362.48 | 1.9674e+19 | 193.756 | 354.412 | 1.7825e+19 | 294.59559 | 389.0798 | 1.7416e+19 | 299.1234 | 395.4393 | 1.3395e+19
209.312 | 368.441 | 1.9739e+19 | 199.42 | 360.076 | 1.7431e+19 | 303.18559 | 397.6698 | 1.693e+19 | 307.8794 | 404.1953 | 1.3368e+19
215.273 | 374.402 | 1.9446e+19 | 205.083 | 365.739 | 1.763e+19 | 311.77459 | 406.2588 | 1.6812e+19 | 316.6354 | 412.9513 | 1.2869e+19
221.234 | 380.363 | 1.9425e+19 | 210.747 | 371.403 | 1.7106e+19 | 320.36459 | 414.8488 | 1.6755e+19 | 325.3914 | 421.7073 | 1.2563e+19
227.194 | 386.323 | 1.9154e+19 | 216.411 | 377.067 | 1.6818e+19 | 328.95359 | 423.4378 | 1.6438e+19 | 334.1474 | 430.4633 | 1.2124e+19
233.155 | 392.284 | 1.8554e+19 | 222.074 | 382.73 | 1.6822e+19 | 337.54359 | 432.0278 | 1.5755e+19 | 342.9034 | 439.2193 | 1.1725e+19
239.116 | 398.245 | 1.8958e+19 | 227.738 | 388.394 | 1.6242e+19 | 346.13259 | 440.6168 | 1.5583e+19 | 351.6594 | 447.9753 | 1.1571e+19
245.077 | 404.206 | 1.8496e+19 | 233.402 | 394.058 | 1.6393e+19 | 354.72259 | 449.2068 | 1.5515e+19 | 360.4154 | 456.7313 | 1.137e+19
251.038 | 410.167 | 1.8201e+19 | 239.065 | 399.721 | 1.5661e+19 | 363.31159 | 457.7958 | 1.5061e+19 | 369.1714 | 465.4873 | 1.0846e+19
256.998 | 416.127 | 1.8453e+19 | 244.729 | 405.385 | 1.5888e+19 | 371.90059 | 466.3848 | 1.432e+19 | 377.9274 | 474.2433 | 1.066e+19
262.959 | 422.088 | 1.8311e+19 | 250.393 | 411.049 | 1.5409e+19 | 380.49059 | 474.9748 | 1.4442e+19 | 386.6834 | 482.9993 | 1.0246e+19
268.92 | 428.049 | 1.7952e+19 | 256.057 | 416.713 | 1.5212e+19 | 389.07959 | 483.5638 | 1.3872e+19 | 395.4394 | 491.7553 | 9.8386e+18
274.881 | 434.01 | 1.7962e+19 | 261.72 | 422.376 | 1.4995e+19 | 397.66959 | 492.1538 | 1.3539e+19 | 404.1954 | 500.5113 | 9.4548e+18
280.842 | 439.971 | 1.7406e+19 | 267.384 | 428.04 | 1.4646e+19 | 406.25859 | 500.7428 | 1.3244e+19 | 412.9514 | 509.2673 | 9.0289e+18
286.802 | 445.931 | 1.7072e+19 | 273.048 | 433.704 | 1.4552e+19 | 414.84859 | 509.3328 | 1.2914e+19 | 421.7074 | 518.0233 | 8.9585e+18
292.763 | 451.892 | 1.7186e+19 | 278.711 | 439.367 | 1.4297e+19 | 423.43759 | 517.9218 | 1.2563e+19 | 430.4634 | 526.7793 | 8.6419e+18
298.724 | 457.853 | 1.6924e+19 | 284.375 | 445.031 | 1.4055e+19 | 432.02759 | 526.5118 | 1.2155e+19 | 439.2194 | 535.5353 | 8.1599e+18
304.685 | 463.814 | 1.6462e+19 | 290.039 | 450.695 | 1.3529e+19 | 440.61659 | 535.1008 | 1.1819e+19 | 447.9754 | 544.2913 | 7.8165e+18
310.646 | 469.775 | 1.6323e+19 | 295.702 | 456.358 | 1.3889e+19 | 449.20659 | 543.6908 | 1.1763e+19 | 456.7314 | 553.0473 | 7.5765e+18
316.606 | 475.735 | 1.6004e+19 | 301.366 | 462.022 | 1.344e+19 | 457.79559 | 552.2798 | 1.1248e+19 | 465.4874 | 561.8033 | 7.3413e+18
322.567 | 481.696 | 1.59e+19 | 307.03 | 467.686 | 1.2716e+19 | 466.38559 | 560.8698 | 1.0827e+19 | 474.2434 | 570.5593 | 7.0225e+18
328.528 | 487.657 | 1.5509e+19 | 312.693 | 473.349 | 1.2953e+19 | 474.97459 | 569.4588 | 1.0324e+19 | 482.9994 | 579.3153 | 6.7112e+18
334.489 | 493.618 | 1.4913e+19 | 318.357 | 479.013 | 1.2394e+19 | 483.56459 | 578.0488 | 1.0177e+19 | 491.7554 | 588.0713 | 6.3614e+18
340.45 | 499.579 | 1.4902e+19 | 324.021 | 484.677 | 1.246e+19 | 492.15359 | 586.6378 | 9.8813e+18 | 500.5114 | 596.8273 | 6.2039e+18
346.41 | 505.539 | 1.4573e+19 | 329.685 | 490.341 | 1.2029e+19 | 500.74359 | 595.2278 | 9.7121e+18 | 509.2674 | 605.5833 | 5.807e+18
352.371 | 511.5 | 1.4664e+19 | 335.348 | 496.004 | 1.1844e+19 | 509.33259 | 603.8168 | 9.2317e+18 | 518.0234 | 614.3393 | 5.5644e+18
358.332 | 517.461 | 1.4312e+19 | 341.012 | 501.668 | 1.189e+19 | 517.92259 | 612.4068 | 8.9833e+18 | 526.7794 | 623.0953 | 5.4331e+18
364.293 | 523.422 | 1.3842e+19 | 346.676 | 507.332 | 1.1092e+19 | 526.51159 | 620.9958 | 8.584e+18 | 535.5354 | 631.8513 | 5.0661e+18
370.254 | 529.383 | 1.3956e+19 | 352.339 | 512.995 | 1.1222e+19 | 535.10159 | 629.5858 | 8.3216e+18 | 544.2914 | 640.6073 | 4.8245e+18
376.215 | 535.344 | 1.3773e+19 | 358.003 | 518.659 | 1.0813e+19 | 543.69059 | 638.1748 | 8.2297e+18 | 553.0474 | 649.3633 | 4.7038e+18
382.175 | 541.304 | 1.3785e+19 | 363.667 | 524.323 | 1.0909e+19 | 552.27959 | 646.7638 | 8.0224e+18 | 561.8034 | 658.1193 | 4.4265e+18
388.136 | 547.265 | 1.2856e+19 | 369.33 | 529.986 | 1.0732e+19 | 560.86959 | 655.3538 | 7.5395e+18 | 570.5594 | 666.8753 | 4.1855e+18
394.097 | 553.226 | 1.3061e+19 | 374.994 | 535.65 | 1.0313e+19 | 569.45859 | 663.9428 | 7.5534e+18 | 579.3154 | 675.6313 | 3.914e+18
400.058 | 559.187 | 1.296e+19 | 380.658 | 541.314 | 1.029e+19 | 578.04859 | 672.5328 | 6.9469e+18 | 588.0714 | 684.3873 | 3.6452e+18
406.019 | 565.148 | 1.244e+19 | 386.321 | 546.977 | 9.6767e+18 | 586.63759 | 681.1218 | 6.7099e+18 | 596.8274 | 693.1433 | 3.4845e+18
411.979 | 571.108 | 1.2521e+19 | 391.985 | 552.641 | 9.626e+18 | 595.22759 | 689.7118 | 6.4038e+18 | 605.5834 | 701.8993 | 3.2414e+18
417.94 | 577.069 | 1.1985e+19 | 397.649 | 558.305 | 9.1412e+18 | 603.81659 | 698.3008 | 6.3524e+18 | 614.3394 | 710.6553 | 3.0361e+18
423.901 | 583.03 | 1.1758e+19 | 403.313 | 563.969 | 9.0815e+18 | 612.40659 | 706.8908 | 5.8904e+18 | 623.0954 | 719.4113 | 2.8932e+18
429.862 | 588.991 | 1.1945e+19 | 408.976 | 569.632 | 8.8727e+18 | 620.99559 | 715.4798 | 5.7047e+18 | 631.8514 | 728.1673 | 2.6554e+18
435.823 | 594.952 | 1.1626e+19 | 414.64 | 575.296 | 8.5356e+18 | 629.58559 | 724.0698 | 5.4328e+18 | 640.6074 | 736.9233 | 2.4779e+18
441.783 | 600.912 | 1.1127e+19 | 420.304 | 580.96 | 8.5279e+18 | 638.17459 | 732.6588 | 5.2858e+18 | 649.3634 | 745.6793 | 2.3377e+18
447.744 | 606.873 | 1.0615e+19 | 425.967 | 586.623 | 8.259e+18 | 646.76459 | 741.2488 | 5.0139e+18 | 658.1194 | 754.4353 | 2.1723e+18
453.705 | 612.834 | 1.0794e+19 | 431.631 | 592.287 | 7.8415e+18 | 655.35359 | 749.8378 | 4.818e+18 | 666.8754 | 763.1913 | 1.9906e+18
459.666 | 618.795 | 1.0561e+19 | 437.295 | 597.951 | 7.7115e+18 | 663.94359 | 758.4278 | 4.7002e+18 | 675.6314 | 771.9473 | 1.8583e+18
465.627 | 624.756 | 1.0432e+19 | 442.958 | 603.614 | 7.6144e+18 | 672.53259 | 767.0168 | 4.4745e+18 | 684.3874 | 780.7033 | 1.7412e+18
471.587 | 630.716 | 1.0214e+19 | 448.622 | 609.278 | 7.4629e+18 | 681.12259 | 775.6068 | 4.2318e+18 | 693.1434 | 789.4593 | 1.6062e+18
477.548 | 636.677 | 9.8357e+18 | 454.286 | 614.942 | 6.9868e+18 | 689.71159 | 784.1958 | 3.8959e+18 | 701.8994 | 798.2153 | 1.4671e+18
483.509 | 642.638 | 9.6203e+18 | 459.95 | 620.606 | 6.8254e+18 | 698.30159 | 792.7858 | 3.8008e+18 | 710.6554 | 806.9713 | 1.3563e+18
489.47 | 648.599 | 9.0863e+18 | 465.613 | 626.269 | 6.5803e+18 | 706.89059 | 801.3748 | 3.6601e+18 | 719.4114 | 815.7273 | 1.255e+18
495.431 | 654.56 | 9.2027e+18 | 471.277 | 631.933 | 6.4642e+18 | 715.47959 | 809.9638 | 3.4915e+18 | 728.1674 | 824.4833 | 1.1573e+18
501.391 | 660.52 | 9.0285e+18 | 476.94 | 637.596 | 6.4528e+18 | 724.06959 | 818.5538 | 3.2938e+18 | 736.9234 | 833.2393 | 1.119e+18
507.352 | 666.481 | 8.6068e+18 | 482.604 | 643.26 | 6.0234e+18 | 732.65859 | 827.1428 | 3.0878e+18 | 745.6794 | 841.9953 | 1.0024e+18
513.313 | 672.442 | 8.5977e+18 | 488.268 | 648.924 | 5.8647e+18 | 741.24859 | 835.7328 | 2.9027e+18 | 754.4354 | 850.7513 | 9.5724e+17
519.274 | 678.403 | 8.4722e+18 | 493.932 | 654.588 | 5.9737e+18 | 749.83759 | 844.3218 | 2.8615e+18 | 763.1914 | 859.5073 | 8.3069e+17
525.235 | 684.364 | 8.2122e+18 | 499.595 | 660.251 | 5.8679e+18 | 758.42759 | 852.9118 | 2.6492e+18 | 771.9474 | 868.2633 | 7.178e+17
531.195 | 690.324 | 7.92e+18 | 505.259 | 665.915 | 5.514e+18 | 767.01659 | 861.5008 | 2.5408e+18 | 780.7034 | 877.0193 | 7.304e+17
537.156 | 696.285 | 7.7668e+18 | 510.923 | 671.579 | 5.216e+18 | 775.60659 | 870.0908 | 2.3868e+18 | 789.4594 | 885.7753 | 6.3746e+17
543.117 | 702.246 | 7.4052e+18 | 516.586 | 677.242 | 5.0784e+18 | 784.19559 | 878.6798 | 2.2569e+18 | 798.2154 | 894.5313 | 5.5922e+17
549.078 | 708.207 | 7.07e+18 | 522.25 | 682.906 | 4.8616e+18 | 792.78559 | 887.2698 | 2.1061e+18 | 806.9714 | 903.2873 | 5.1984e+17
555.039 | 714.168 | 7.225e+18 | 527.914 | 688.57 | 4.5869e+18 | 801.37459 | 895.8588 | 1.9514e+18 | 815.7274 | 912.0433 | 4.9148e+17
561 | 720.129 | 6.8505e+18 | 533.577 | 694.233 | 4.5941e+18 | 809.96459 | 904.4488 | 1.8811e+18 | 824.4834 | 920.7993 | 4.1745e+17
566.96 | 726.089 | 6.7593e+18 | 539.241 | 699.897 | 4.2682e+18 | 818.55359 | 913.0378 | 1.7581e+18 | 833.2394 | 929.5553 | 4.2217e+17
572.921 | 732.05 | 6.6531e+18 | 544.905 | 705.561 | 4.2971e+18 | 827.14359 | 921.6278 | 1.6516e+18 | 841.9954 | 938.3113 | 3.5811e+17
578.882 | 738.011 | 6.4421e+18 | 550.569 | 711.225 | 3.8957e+18 | 835.73259 | 930.2168 | 1.6092e+18 | 850.7514 | 947.0673 | 3.2503e+17
584.843 | 743.972 | 6.1143e+18 | 556.232 | 716.888 | 3.7878e+18 | 844.32259 | 938.8068 | 1.4748e+18 | 859.5074 | 955.8233 | 2.8355e+17
590.804 | 749.933 | 5.9034e+18 | 561.896 | 722.552 | 3.5908e+18 | 852.91159 | 947.3958 | 1.3468e+18 | 868.2634 | 964.5793 | 2.678e+17
596.764 | 755.893 | 5.8996e+18 | 567.56 | 728.216 | 3.4114e+18 | 861.50059 | 955.9848 | 1.3221e+18 | 877.0194 | 973.3353 | 2.5204e+17
602.725 | 761.854 | 5.516e+18 | 573.223 | 733.879 | 3.3072e+18 | 870.09059 | 964.5748 | 1.2194e+18 | 885.7754 | 982.0913 | 2.3419e+17
608.686 | 767.815 | 5.4462e+18 | 578.887 | 739.543 | 3.2567e+18 | 878.67959 | 973.1638 | 1.1319e+18 | 894.5314 | 990.8473 | 2.0688e+17
614.647 | 773.776 | 4.9826e+18 | 584.551 | 745.207 | 2.9543e+18 | 887.26959 | 981.7538 | 1.0907e+18 | 903.2874 | 999.6033 | 1.8903e+17
620.608 | 779.737 | 5.0239e+18 | 590.214 | 750.87 | 2.9748e+18 | 895.85859 | 990.3428 | 1.0046e+18 | 912.0434 | 1008.3593 | 1.6278e+17
626.568 | 785.697 | 5.0154e+18 | 595.878 | 756.534 | 2.8881e+18 | 904.44859 | 998.9328 | 9.4307e+17 | 920.7994 | 1017.1153 | 1.5228e+17
632.529 | 791.658 | 4.8346e+18 | 601.542 | 762.198 | 2.7104e+18 | 913.03759 | 1007.5218 | 8.6385e+17 | 929.5554 | 1025.8713 | 1.2602e+17
638.49 | 797.619 | 4.4923e+18 | 607.205 | 767.861 | 2.5328e+18 | 921.62759 | 1016.1118 | 8.2899e+17 | 938.3104 | 1034.6263 | 1.4545e+17
644.451 | 803.58 | 4.5558e+18 | 612.869 | 773.525 | 2.4467e+18 | 930.21659 | 1024.7008 | 7.6434e+17 | 947.0674 | 1043.3833 | 1.1289e+17
650.412 | 809.541 | 4.3719e+18 | 618.533 | 779.189 | 2.3833e+18 | 938.80659 | 1033.2908 | 7.3202e+17 | 955.8224 | 1052.1383 | 1.276e+17
656.372 | 815.501 | 4.2642e+18 | 624.197 | 784.853 | 2.2638e+18 | 947.39559 | 1041.8798 | 6.8385e+17 | 964.5784 | 1060.8943 | 89790200000000000
662.333 | 821.462 | 4.0021e+18 | 629.86 | 790.516 | 2.1516e+18 | 955.98559 | 1050.4698 | 6.6611e+17 | 973.3344 | 1069.6503 | 92940800000000000
668.294 | 827.423 | 3.8421e+18 | 635.524 | 796.18 | 2.0247e+18 | 964.57459 | 1059.0588 | 6.1731e+17 | 982.0904 | 1078.4063 | 74562600000000000
674.255 | 833.384 | 3.5745e+18 | 641.188 | 801.844 | 1.915e+18 | 973.16459 | 1067.6488 | 5.7104e+17 | 990.8464 | 1087.1623 | 84539300000000000
680.216 | 839.345 | 3.5676e+18 | 646.851 | 807.507 | 1.8637e+18 | 981.75359 | 1076.2378 | 5.3365e+17 | 999.6014 | 1095.9173 | 80338600000000000
686.176 | 845.305 | 3.3701e+18 | 652.515 | 813.171 | 1.7757e+18 | 990.34359 | 1084.8278 | 5.159e+17 | 1008.3614 | 1104.6773 | 59860100000000000
692.137 | 851.266 | 3.3622e+18 | 658.179 | 818.835 | 1.6957e+18 | 998.93059 | 1093.4148 | 4.8421e+17 | 1017.1114 | 1113.4273 | 62485600000000000
698.098 | 857.227 | 3.2032e+18 | 663.842 | 824.498 | 1.4522e+18 | 1007.52059 | 1102.0048 | 4.4682e+17 | 1025.8714 | 1122.1873 | 60385200000000000
704.059 | 863.188 | 3.2204e+18 | 669.506 | 830.162 | 1.5511e+18 | 1016.11059 | 1110.5948 | 4.1196e+17 | 1034.6314 | 1130.9473 | 60385200000000000
710.02 | 869.149 | 3.1131e+18 | 675.17 | 835.826 | 1.4203e+18 | 1024.70059 | 1119.1848 | 3.733e+17 | 1043.3814 | 1139.6973 | 56184500000000000
715.98 | 875.109 | 2.8984e+18 | 680.834 | 841.49 | 1.4222e+18 | 1033.29059 | 1127.7748 | 3.4541e+17 | 1052.1414 | 1148.4573 | 57234700000000000
721.941 | 881.07 | 2.7733e+18 | 686.497 | 847.153 | 1.2753e+18 | 1041.88059 | 1136.3648 | 3.321e+17 | 1060.8914 | 1157.2073 | 50933600000000000
727.902 | 887.031 | 2.6845e+18 | 692.161 | 852.817 | 1.1608e+18 | 1050.47059 | 1144.9548 | 3.3781e+17 | 1069.6514 | 1165.9673 | 51458700000000000
733.863 | 892.992 | 2.4966e+18 | 697.825 | 858.481 | 1.2131e+18 | 1059.06059 | 1153.5448 | 2.8584e+17 | 1078.4114 | 1174.7273 | 41482000000000000
739.824 | 898.953 | 2.4373e+18 | 703.488 | 864.144 | 1.049e+18 | 1067.65059 | 1162.1348 | 2.5478e+17 | 1087.1614 | 1183.4773 | 36231100000000000
745.785 | 904.914 | 2.3606e+18 | 709.152 | 869.808 | 9.698e+17 | 1076.24059 | 1170.7248 | 2.364e+17 | 1095.9214 | 1192.2373 | 33605700000000000
751.745 | 910.874 | 2.2229e+18 | 714.816 | 875.472 | 9.8112e+17 | 1084.83059 | 1179.3148 | 2.3196e+17 | 1104.6714 | 1200.9873 | 43057300000000000
757.706 | 916.835 | 2.1905e+18 | 720.479 | 881.135 | 8.4716e+17 | 1093.42059 | 1187.9048 | 2.3577e+17 | 1113.4314 | 1209.7473 | 37806400000000000
763.667 | 922.796 | 2.0914e+18 | 726.143 | 886.799 | 8.5017e+17 | 1102.01059 | 1196.4948 | 1.8063e+17 | 1122.1914 | 1218.5073 | 37806400000000000
769.628 | 928.757 | 1.9487e+18 | 731.807 | 892.463 | 8.1179e+17 | 1110.60059 | 1205.0848 | 1.9267e+17 | 1130.9414 | 1227.2573 | 43582400000000000
775.589 | 934.718 | 1.9419e+18 | 737.47 | 898.126 | 7.4849e+17 | 1119.18059 | 1213.6648 | 1.5528e+17 | 1139.7014 | 1236.0173 | 43057300000000000
781.549 | 940.678 | 1.8464e+18 | 743.134 | 903.79 | 7.7777e+17 | 1127.77059 | 1222.2548 | 1.4704e+17 | 1148.4514 | 1244.7673 | 29405000000000000
787.51 | 946.639 | 1.7912e+18 | 748.798 | 909.454 | 6.3107e+17 | 1136.36059 | 1230.8448 | 1.4387e+17 | 1157.2114 | 1253.5273 | 34130800000000000
793.471 | 952.6 | 1.7638e+18 | 754.461 | 915.117 | 6.2941e+17 | 1144.95059 | 1239.4348 | 1.5211e+17 | 1165.9714 | 1262.2873 | 31505300000000000
799.432 | 958.561 | 1.607e+18 | 760.125 | 920.781 | 6.8238e+17 | 1153.54059 | 1248.0248 | 1.2549e+17 | 1174.7214 | 1271.0373 | 29405000000000000
805.393 | 964.522 | 1.6552e+18 | 765.789 | 926.445 | 5.1716e+17 | 1162.13059 | 1256.6148 | 1.2422e+17 | 1183.4814 | 1279.7973 | 30980300000000000
811.353 | 970.482 | 1.5263e+18 | 771.453 | 932.109 | 4.6863e+17 | 1170.72059 | 1265.2048 | 1.2422e+17 | 1192.2314 | 1288.5473 | 28354800000000000
817.314 | 976.443 | 1.3962e+18 | 777.116 | 937.772 | 4.8292e+17 | 1179.31059 | 1273.7948 | 1.1788e+17 | 1200.9914 | 1297.3073 | 28879900000000000
823.275 | 982.404 | 1.3701e+18 | 782.78 | 943.436 | 4.4456e+17 | 1187.90059 | 1282.3848 | 92532500000000000 | 1209.7514 | 1306.0673 | 31505300000000000
829.236 | 988.365 | 1.3107e+18 | 788.444 | 949.1 | 4.5156e+17 | 1196.49059 | 1290.9748 | 95067700000000000 | 1218.5014 | 1314.8173 | 31505300000000000
835.197 | 994.326 | 1.3128e+18 | 794.107 | 954.763 | 4.0992e+17 | 1205.08059 | 1299.5648 | 91265000000000000 | 1227.2614 | 1323.5773 | 31505300000000000
841.161 | 1000.29 | 1.1404e+18 | 799.771 | 960.427 | 4.368e+17 | 1213.67059 | 1308.1548 | 80490600000000000 | 1236.0114 | 1332.3273 | 30455200000000000
847.121 | 1006.25 | 1.06e+18 | 805.435 | 966.091 | 4.1282e+17 | 1222.26059 | 1316.7448 | 76687900000000000 | 1244.7714 | 1341.0873 | 29930100000000000
853.081 | 1012.21 | 1.1301e+18 | 811.098 | 971.754 | 3.0969e+17 | 1230.85059 | 1325.3348 | 72885200000000000 | 1253.5314 | 1349.8473 | 29930100000000000
859.041 | 1018.17 | 1.0307e+18 | 816.762 | 977.418 | 3.3233e+17 | 1239.44059 | 1333.9248 | 69082500000000000 | 1262.2814 | 1358.5973 | 28879900000000000
865.001 | 1024.13 | 1.0246e+18 | 822.426 | 983.082 | 3.2893e+17 | 1248.03059 | 1342.5148 | 62744700000000000 | 1271.0414 | 1367.3573 | 29930100000000000
870.961 | 1030.09 | 9.4241e+17 | 828.09 | 988.746 | 2.737e+17 | 1256.62059 | 1351.1048 | 62744700000000000 | 1279.7914 | 1376.1073 | 23103900000000000
876.921 | 1036.05 | 9.2692e+17 | 833.753 | 994.409 | 2.4844e+17 | 1265.21059 | 1359.6948 | 63378500000000000 | 1288.5514 | 1384.8673 | 24154100000000000
882.881 | 1042.01 | 8.2876e+17 | 839.414 | 1000.07 | 2.462e+17 | 1273.80059 | 1368.2848 | 54505500000000000 | 1297.3114 | 1393.6273 | 34130800000000000
888.841 | 1047.97 | 7.7628e+17 | 845.084 | 1005.74 | 3.018e+17 | 1282.38059 | 1376.8648 | 50702800000000000 | 1306.0614 | 1402.3773 | 26254500000000000
894.801 | 1053.93 | 8.594e+17 | 850.744 | 1011.4 | 2.2085e+17 | 1290.97059 | 1385.4548 | 49435200000000000 | 1314.8214 | 1411.1373 | 29930100000000000
900.761 | 1059.89 | 7.6666e+17 | 856.404 | 1017.06 | 2.4745e+17 | 1299.56059 | 1394.0448 | 48801400000000000 | 1323.5714 | 1419.8873 | 26779500000000000
906.731 | 1065.86 | 7.4574e+17 | 862.074 | 1022.73 | 2.1088e+17 | 1308.15059 | 1402.6348 | 47533800000000000 | 1332.3314 | 1428.6473 | 23629000000000000
912.691 | 1071.82 | 7.4796e+17 | 867.734 | 1028.39 | 1.9425e+17 | 1316.74059 | 1411.2248 | 42463600000000000 | 1341.0914 | 1437.4073 | 28879900000000000
918.651 | 1077.78 | 6.4631e+17 | 873.404 | 1034.06 | 2.0961e+17 | 1325.33059 | 1419.8148 | 43097400000000000 | 1349.8414 | 1446.1573 | 23629000000000000
924.611 | 1083.74 | 6.0117e+17 | 879.064 | 1039.72 | 2.1318e+17 | 1333.92059 | 1428.4048 | 43731100000000000 | 1358.6014 | 1454.9173 | 28354800000000000
930.571 | 1089.7 | 5.542e+17 | 884.724 | 1045.38 | 1.8079e+17 | 1342.51059 | 1436.9948 | 41196000000000000 | 1367.3514 | 1463.6673 | 23629000000000000
936.531 | 1095.66 | 5.8736e+17 | 890.394 | 1051.05 | 1.3465e+17 | 1351.10059 | 1445.5848 | 42463600000000000 | 1376.1114 | 1472.4273 | 21528700000000000
942.491 | 1101.62 | 5.9499e+17 | 896.054 | 1056.71 | 1.9438e+17 | 1359.69059 | 1454.1748 | 41829800000000000 | 1384.8714 | 1481.1873 | 25204300000000000
948.451 | 1107.58 | 4.8742e+17 | 901.714 | 1062.37 | 1.4517e+17 | 1368.28059 | 1462.7648 | 34858200000000000 | 1393.6214 | 1489.9373 | 23629000000000000
954.411 | 1113.54 | 5.3362e+17 | 907.384 | 1068.04 | 1.4018e+17 | 1376.87059 | 1471.3548 | 36125700000000000 | 1402.3814 | 1498.6973 | 28879900000000000
960.371 | 1119.5 | 4.551e+17 | 913.044 | 1073.7 | 1.5051e+17 | 1385.46059 | 1479.9448 | 38660900000000000 | 1411.1314 | 1507.4473 | 24679200000000000
966.331 | 1125.46 | 4.2851e+17 | 918.704 | 1079.36 | 1.7528e+17 | 1394.05059 | 1488.5348 | 31689200000000000 | 1419.8914 | 1516.2073 | 24679200000000000
972.291 | 1131.42 | 4.1131e+17 | 924.374 | 1085.03 | 1.2809e+17 | 1402.64059 | 1497.1248 | 31055400000000000 | 1428.6414 | 1524.9573 | 22578800000000000
978.261 | 1137.39 | 3.7625e+17 | 930.034 | 1090.69 | 1.2343e+17 | 1411.23059 | 1505.7148 | 27252700000000000 | 1437.4014 | 1533.7173 | 26779500000000000
984.221 | 1143.35 | 4.1527e+17 | 935.704 | 1096.36 | 1.3715e+17 | 1419.82059 | 1514.3048 | 39294600000000000 | 1446.1614 | 1542.4773 | 23629000000000000
990.181 | 1149.31 | 3.5188e+17 | 941.364 | 1102.02 | 1.181e+17 | 1428.41059 | 1522.8948 | 36125700000000000 | 1454.9114 | 1551.2273 | 24154100000000000
996.141 | 1155.27 | 3.8004e+17 | 947.024 | 1107.68 | 1.267e+17 | 1437.00059 | 1531.4848 | 34858200000000000 | 1463.6714 | 1559.9873 | 28354800000000000
1002.101 | 1161.23 | 2.9586e+17 | 952.694 | 1113.35 | 1.1318e+17 | 1445.58059 | 1540.0648 | 36125700000000000 | 1472.4314 | 1568.7473 | 29405000000000000
1008.061 | 1167.19 | 2.9104e+17 | 958.354 | 1119.01 | 99469300000000000 | 1454.17059 | 1548.6548 | 23450000000000000 | 1481.1814 | 1577.4973 | 29405000000000000
1014.021 | 1173.15 | 3.1369e+17 | 964.014 | 1124.67 | 1.1379e+17 | 1462.76059 | 1557.2448 | 29787900000000000 | 1489.9414 | 1586.2573 | 28354800000000000
1019.981 | 1179.11 | 3.1419e+17 | 969.684 | 1130.34 | 1.0704e+17 | 1471.35059 | 1565.8348 | 25985200000000000 | 1498.6914 | 1595.0073 | 24154100000000000
1025.941 | 1185.07 | 2.8881e+17 | 975.344 | 1136 | 1.0244e+17 | 1479.94059 | 1574.4248 | 23450000000000000 | 1507.4514 | 1603.7673 | 26254500000000000
1031.901 | 1191.03 | 2.5293e+17 | 981.014 | 1141.67 | 1.25e+17 | 1488.53059 | 1583.0148 | 25985200000000000 | 1516.2114 | 1612.5273 | 24679200000000000
1037.861 | 1196.99 | 2.3569e+17 | 986.674 | 1147.33 | 93760100000000000 | 1497.12059 | 1591.6048 | 27252700000000000 | 1524.9614 | 1621.2773 | 21003600000000000
1043.821 | 1202.95 | 2.6653e+17 | 992.334 | 1152.99 | 1.0761e+17 | 1505.71059 | 1600.1948 | 20914900000000000 | 1533.7214 | 1630.0373 | 21003600000000000
1049.781 | 1208.91 | 2.189e+17 | 998.004 | 1158.66 | 78493000000000000 | 1514.30059 | 1608.7848 | 29154100000000000 | 1542.4714 | 1638.7873 | 21528700000000000
1055.751 | 1214.88 | 2.1592e+17 | 1003.664 | 1164.32 | 92527900000000000 | 1522.89059 | 1617.3748 | 32323000000000000 | 1551.2314 | 1647.5473 | 33080600000000000
1061.711 | 1220.84 | 2.0946e+17 | 1009.324 | 1169.98 | 90847600000000000 | 1531.48059 | 1625.9648 | 22182500000000000 | 1559.9814 | 1656.2973 | 27304600000000000
1067.671 | 1226.8 | 1.6613e+17 | 1014.994 | 1175.65 | 84960300000000000 | 1540.07059 | 1634.5548 | 23450000000000000 | 1568.7414 | 1665.0573 | 24154100000000000
1073.631 | 1232.76 | 1.6807e+17 | 1020.654 | 1181.31 | 1.0398e+17 | 1548.66059 | 1643.1448 | 28520300000000000 | 1577.5014 | 1673.8173 | 25204300000000000
1079.591 | 1238.72 | 2.0218e+17 | 1026.314 | 1186.97 | 71513800000000000 | 1557.25059 | 1651.7348 | 19013500000000000 | 1586.7314 | 1683.0473 | 18378100000000000
1085.551 | 1244.68 | 1.7582e+17 | 1031.984 | 1192.64 | 87524200000000000 | 1565.84059 | 1660.3248 | 30421700000000000
1091.511 | 1250.64 | 1.8094e+17 | 1037.644 | 1198.3 | 88821400000000000 | 1574.43059 | 1668.9148 | 31055400000000000
1097.471 | 1256.6 | 1.8285e+17 | 1043.314 | 1203.97 | 78171200000000000 | 1583.02059 | 1677.5048 | 31055400000000000
1103.431 | 1262.56 | 1.5998e+17 | 1048.974 | 1209.63 | 1.01e+17 | 1591.61059 | 1686.0948 | 24083800000000000
1109.391 | 1268.52 | 1.2657e+17 | 1054.634 | 1215.29 | 72334000000000000 | 1600.20059 | 1694.6848 | 26619000000000000
1115.351 | 1274.48 | 1.253e+17 | 1060.304 | 1220.96 | 95705600000000000 | 1608.79059 | 1703.2748 | 25985200000000000
1121.311 | 1280.44 | 1.123e+17 | 1065.964 | 1226.62 | 78930400000000000 | 1617.37059 | 1711.8548 | 20281100000000000
1127.281 | 1286.41 | 1.4191e+17 | 1071.624 | 1232.28 | 1.0559e+17 | 1625.96059 | 1720.4448 | 32956800000000000
1133.241 | 1292.37 | 1.2608e+17 | 1077.294 | 1237.95 | 66636600000000000 | 1634.55059 | 1729.0348 | 22816200000000000
1139.201 | 1298.33 | 1.385e+17 | 1082.954 | 1243.61 | 69550700000000000 | 1643.14059 | 1737.6248 | 21548700000000000
1145.161 | 1304.29 | 90764400000000000 | 1088.624 | 1249.28 | 75741100000000000 | 1651.73059 | 1746.2148 | 28520300000000000
1151.121 | 1310.25 | 96924400000000000 | 1094.284 | 1254.94 | 75509500000000000 | 1660.32059 | 1754.8048 | 21548700000000000
1157.081 | 1316.21 | 1.2499e+17 | 1099.944 | 1260.6 | 76538800000000000 | 1668.91059 | 1763.3948 | 29154100000000000
1163.041 | 1322.17 | 84766300000000000 | 1105.614 | 1266.27 | 72808300000000000 | 1677.50059 | 1771.9848 | 25985200000000000
1169.001 | 1328.13 | 68235800000000000 | 1111.274 | 1271.93 | 71723100000000000 | 1686.09059 | 1780.5748 | 30421700000000000
1174.961 | 1334.09 | 97572300000000000 | 1116.934 | 1277.59 | 98663500000000000 | 1694.68059 | 1789.1648 | 25985200000000000
1180.921 | 1340.05 | 1.0736e+17 | 1122.604 | 1283.26 | 68665800000000000 | 1703.27059 | 1797.7548 | 27252700000000000
1186.881 | 1346.01 | 92258100000000000 | 1128.264 | 1288.92 | 61825000000000000 | 1711.86059 | 1806.3448 | 25351400000000000
1192.841 | 1351.97 | 65378600000000000 | 1133.924 | 1294.58 | 93041100000000000 | 1720.45059 | 1814.9348 | 23450000000000000
1198.801 | 1357.93 | 82018900000000000 | 1139.594 | 1300.25 | 96729700000000000 | 1729.04059 | 1823.5248 | 24083800000000000
1204.771 | 1363.9 | 75601000000000000 | 1145.254 | 1305.91 | 99789400000000000 | 1737.63059 | 1832.1148 | 25351400000000000
1210.731 | 1369.86 | 1.06e+17 | 1150.924 | 1311.58 | 1.0835e+17 | 1746.22059 | 1840.7048 | 15844600000000000
1216.691 | 1375.82 | 65520300000000000 | 1156.584 | 1317.24 | 67032400000000000 | 1754.81059 | 1849.2948 | 23450000000000000
1222.651 | 1381.78 | 67350400000000000 | 1162.244 | 1322.9 | 69728000000000000 | 1763.40059 | 1857.8848 | 24083800000000000
1228.611 | 1387.74 | 69127600000000000 | 1167.914 | 1328.57 | 72620800000000000 | 1771.98059 | 1866.4648 | 21548700000000000
1234.571 | 1393.7 | 62287200000000000 | 1173.574 | 1334.23 | 67056900000000000 | 1780.57059 | 1875.0548 | 22816200000000000
1240.531 | 1399.66 | 84001700000000000 | 1179.234 | 1339.89 | 80045200000000000 | 1789.16059 | 1883.6448 | 19647300000000000
1246.491 | 1405.62 | 56465900000000000 | 1184.904 | 1345.56 | 74092700000000000 | 1797.75059 | 1892.2348 | 24083800000000000
1252.451 | 1411.58 | 71149200000000000 | 1190.564 | 1351.22 | 47044200000000000 | 1806.34059 | 1900.8248 | 22816200000000000
1258.411 | 1417.54 | 70664400000000000 | 1196.234 | 1356.89 | 69837600000000000 | 1814.93059 | 1909.4148 | 26619000000000000
1264.371 | 1423.5 | 66699200000000000 | 1201.894 | 1362.55 | 67918300000000000 | 1823.52059 | 1918.0048 | 23450000000000000
1270.331 | 1429.46 | 52307100000000000 | 1207.554 | 1368.21 | 75213400000000000 | 1832.11059 | 1926.5948 | 24083800000000000
1276.301 | 1435.43 | 66771500000000000 | 1213.224 | 1373.88 | 71972900000000000 | 1840.70059 | 1935.1848 | 19647300000000000
1282.261 | 1441.39 | 52996800000000000 | 1218.884 | 1379.54 | 57266000000000000 | 1849.29059 | 1943.7748 | 23450000000000000
1288.221 | 1447.35 | 78609400000000000 | 1224.544 | 1385.2 | 66581500000000000 | 1857.88059 | 1952.3648 | 17746000000000000
1294.181 | 1453.31 | 31898900000000000 | 1230.214 | 1390.87 | 58538300000000000 | 1866.47059 | 1960.9548 | 25351400000000000
1300.141 | 1459.27 | 45218900000000000 | 1235.874 | 1396.53 | 99252100000000000 | 1875.06059 | 1969.5448 | 19647300000000000
1306.101 | 1465.23 | 37727000000000000 | 1241.544 | 1402.2 | 78880300000000000 | 1883.65059 | 1978.1348 | 17746000000000000
1312.061 | 1471.19 | 52816100000000000 | 1247.204 | 1407.86 | 72559100000000000 | 1892.24059 | 1986.7248 | 22182500000000000
1318.021 | 1477.15 | 55351000000000000 | 1252.864 | 1413.52 | 77417200000000000 | 1900.83059 | 1995.3148 | 22182500000000000
1323.981 | 1483.11 | 37707800000000000 | 1258.534 | 1419.19 | 70734900000000000 | 1909.42059 | 2003.9048 | 20281100000000000
1329.941 | 1489.07 | 35597700000000000 | 1264.194 | 1424.85 | 73839600000000000 | 1918.01059 | 2012.4948 | 25985200000000000
1335.901 | 1495.03 | 31771800000000000 | 1269.854 | 1430.51 | 70889900000000000 | 1926.60059 | 2021.0848 | 21548700000000000
1341.861 | 1500.99 | 56240500000000000 | 1275.524 | 1436.18 | 73239600000000000 | 1935.18059 | 2029.6648 | 29787900000000000
1347.821 | 1506.95 | 54873600000000000 | 1281.184 | 1441.84 | 82403300000000000 | 1944.24059 | 2038.7248 | 22182500000000000
1353.791 | 1512.92 | 59295900000000000 | 1286.844 | 1447.5 | 90320600000000000
1359.751 | 1518.88 | 64353800000000000 | 1292.514 | 1453.17 | 48025100000000000
1365.711 | 1524.84 | 47346600000000000 | 1298.174 | 1458.83 | 90913800000000000
1371.671 | 1530.8 | 37668800000000000 | 1303.844 | 1464.5 | 87656300000000000
1377.631 | 1536.76 | 39225300000000000 | 1309.504 | 1470.16 | 75356200000000000
1383.591 | 1542.72 | 50703700000000000 | 1315.164 | 1475.82 | 52056200000000000
1389.551 | 1548.68 | 51609400000000000 | 1320.834 | 1481.49 | 77071500000000000
1395.511 | 1554.64 | 33504400000000000 | 1326.494 | 1487.15 | 54867500000000000
1401.471 | 1560.6 | 53284000000000000 | 1332.154 | 1492.81 | 73807800000000000
1407.431 | 1566.56 | 45755200000000000 | 1337.824 | 1498.48 | 54064700000000000
1413.391 | 1572.52 | 30399800000000000 | 1343.484 | 1504.14 | 73954800000000000
1419.351 | 1578.48 | 44051500000000000 | 1349.154 | 1509.81 | 75457400000000000
1425.321 | 1584.45 | 49363000000000000 | 1354.814 | 1515.47 | 65020600000000000
1431.281 | 1590.41 | 36175700000000000 | 1360.474 | 1521.13 | 83621000000000000
1437.241 | 1596.37 | 44266600000000000 | 1366.144 | 1526.8 | 67566700000000000
1443.201 | 1602.33 | 51962600000000000 | 1371.804 | 1532.46 | 84128800000000000
1449.161 | 1608.29 | 32241700000000000 | 1377.464 | 1538.12 | 76395200000000000
1455.121 | 1614.25 | 59048900000000000 | 1383.134 | 1543.79 | 58534200000000000
1461.081 | 1620.21 | 38259300000000000 | 1388.794 | 1549.45 | 68737700000000000
1467.041 | 1626.17 | 29171000000000000 | 1394.454 | 1555.11 | 68790100000000000
1473.001 | 1632.13 | 41222100000000000 | 1400.124 | 1560.78 | 89945600000000000
1478.961 | 1638.09 | 52642500000000000 | 1405.784 | 1566.44 | 68689800000000000
1484.921 | 1644.05 | 39150700000000000 | 1411.454 | 1572.11 | 62854400000000000
1490.881 | 1650.01 | 74513200000000000 | 1417.114 | 1577.77 | 62752700000000000
1496.841 | 1655.97 | 43098100000000000 | 1422.774 | 1583.43 | 48582600000000000
1502.811 | 1661.94 | 44305800000000000 | 1428.444 | 1589.1 | 43935700000000000
1508.771 | 1667.9 | 37220800000000000 | 1434.104 | 1594.76 | 95570400000000000
1514.731 | 1673.86 | 49732900000000000 | 1439.764 | 1600.42 | 67201900000000000
1520.691 | 1679.82 | 48877700000000000 | 1445.434 | 1606.09 | 92190900000000000
1526.651 | 1685.78 | 47197400000000000 | 1451.094 | 1611.75 | 84715000000000000
1532.611 | 1691.74 | 29638500000000000 | 1456.764 | 1617.42 | 89976700000000000
1538.571 | 1697.7 | 47676500000000000 | 1462.424 | 1623.08 | 62305700000000000
1544.531 | 1703.66 | 41009900000000000 | 1468.084 | 1628.74 | 66760300000000000
1550.491 | 1709.62 | 21659200000000000 | 1473.754 | 1634.41 | 49982700000000000
1556.451 | 1715.58 | 35676600000000000 | 1479.414 | 1640.07 | 60730900000000000
1562.411 | 1721.54 | 58533700000000000 | 1485.074 | 1645.73 | 77173400000000000
1568.371 | 1727.5 | 33961300000000000 | 1490.744 | 1651.4 | 47619900000000000
1574.341 | 1733.47 | 46143100000000000 | 1496.404 | 1657.06 | 88583700000000000
1580.301 | 1739.43 | 26256200000000000 | 1502.064 | 1662.72 | 80264800000000000
1586.261 | 1745.39 | 50171700000000000 | 1507.734 | 1668.39 | 87864500000000000
1592.221 | 1751.35 | 32210800000000000 | 1513.394 | 1674.05 | 80021700000000000
1598.181 | 1757.31 | 64508900000000000 | 1519.064 | 1679.72 | 88147200000000000
1604.141 | 1763.27 | 45115200000000000 | 1524.724 | 1685.38 | 88224200000000000
1610.101 | 1769.23 | 40689800000000000 | 1530.384 | 1691.04 | 47779200000000000
1616.061 | 1775.19 | 48107300000000000 | 1536.054 | 1696.71 | 61150500000000000
1622.021 | 1781.15 | 34381600000000000 | 1541.714 | 1702.37 | 81678000000000000
1627.981 | 1787.11 | 22121000000000000 | 1547.374 | 1708.03 | 77507400000000000
1633.941 | 1793.07 | 40215900000000000 | 1553.044 | 1713.7 | 78468600000000000
1639.901 | 1799.03 | 38178400000000000 | 1558.704 | 1719.36 | 68264700000000000
1645.871 | 1805 | 32786500000000000 | 1564.374 | 1725.03 | 65325900000000000
1651.831 | 1810.96 | 20395000000000000 | 1570.034 | 1730.69 | 50836400000000000
1657.791 | 1816.92 | 47890800000000000 | 1575.694 | 1736.35 | 74144400000000000
1663.751 | 1822.88 | 42599500000000000 | 1581.364 | 1742.02 | 81861100000000000
1669.711 | 1828.84 | 40746200000000000 | 1587.024 | 1747.68 | 81745400000000000
1675.671 | 1834.8 | 36576100000000000 | 1592.684 | 1753.34 | 67776500000000000
1681.631 | 1840.76 | 42521400000000000 | 1598.354 | 1759.01 | 67424800000000000
1687.591 | 1846.72 | 44556700000000000 | 1604.014 | 1764.67 | 66750200000000000
1693.551 | 1852.68 | 30510700000000000 | 1609.684 | 1770.34 | 56309900000000000
1699.511 | 1858.64 | 44616600000000000 | 1615.344 | 1776 | 66226300000000000
1705.471 | 1864.6 | 36224600000000000 | 1621.004 | 1781.66 | 85315000000000000
1711.431 | 1870.56 | 48859300000000000 | 1626.674 | 1787.33 | 93725000000000000
1717.391 | 1876.52 | 45334000000000000 | 1632.334 | 1792.99 | 50307800000000000
1723.361 | 1882.49 | 28733700000000000
1729.321 | 1888.45 | 58012100000000000
1735.281 | 1894.41 | 51920800000000000
1741.241 | 1900.37 | 47448800000000000
1747.201 | 1906.33 | 39006500000000000
1753.161 | 1912.29 | 41552500000000000
1759.121 | 1918.25 | 41728600000000000
1765.081 | 1924.21 | 45576600000000000
1771.041 | 1930.17 | 39761600000000000
1777.001 | 1936.13 | 37310400000000000
1782.961 | 1942.09 | 31440300000000000
1788.921 | 1948.05 | 37370300000000000
1794.891 | 1954.02 | 45870900000000000
1800.851 | 1959.98 | 33345000000000000
1806.811 | 1965.94 | 48312300000000000